## 120716-1
[9 empty] | Pre-Impact | [8 empty] | Post-Impact | [8 empty] | Analysis
Date | Shot | Sample | Location | D Measured (mm) | D Actual (mm) | D % Error | Volume (mm^3) | Mass (g) | Start Frame | X1 | Y1 | End Frame | X2 | Y2 | Distance (Inches) | Velocity (m/s) | K.E. (Joules) | Start Frame | X1 | Y1 | End Frame | X2 | Y2 | Distance (Inches) | Velocity (m/s) | K.E. (Millijoules) | Delta V | Delta K.E. | Pit Diameter | L.C. Diameter | # R.C.
120716-1 | 1.1 | 4 | C | 0.222 | 0.2 | 11 | 0.005728719 | 1.443637e-05 | 0.00052 | 100 | 105 | 0.000528 | 98 | 31 | 0.05403432 | 171.559 | 0.2124491 | 0.000528 | 98 | 49 | 0.000536 | 96 | 88 | 0.02850456 | 90.50198 | 0.05912134 | -81.05699 | -0.1533278 | 92.79504 | 629.2034 | 5
| 1.2 | 4 | C | 0.259 | 0.2 | 29.5 | 0.009096994 | 2.292443e-05 | 0.000616 | 106 | 93 | 0.000624 | 100 | 31 | 0.04546689 | 144.3574 | 0.2388617 | 0.000624 | 100 | 46 | 0.000632 | 97 | 79 | 0.02418692 | 76.79348 | 0.0675954 | -67.56391 | -0.1712663 | 92.81131 | 738.3122 | NA
| 1.3 | 4 | C | 0.2405 | 0.2 | 20.25 | 0.007283563 | 1.835458e-05 | 0.000656 | 92 | 119 | 0.000664 | 92 | 70 | 0.03576642 | 113.5584 | 0.1183458 | 0.000672 | 89 | 55 | 0.00068 | 84 | 87 | 0.02364107 | 75.06041 | 0.05170544 | -38.49799 | -0.06664037 | 76.94281 | 445.6146 | 2
| 1.4 | 4 | C | 0.259 | 0.2 | 29.5 | 0.009096994 | 2.292443e-05 | 0.000728 | 104 | 100 | 0.000736 | 103 | 53 | 0.03431433 | 108.948 | 0.1360527 | 0.000744 | 101 | 56 | 0.000752 | 98 | 86 | 0.02200703 | 69.87231 | 0.05596012 | -39.0757 | -0.08009254 | 78.41237 | 261.038 | 5
| 1.5 | 4 | C | 0.222 | 0.2 | 11 | 0.005728719 | 1.443637e-05 | 0.00076 | 89 | 115 | 0.000768 | 89 | 72 | 0.03138686 | 99.65328 | 0.0716822 | 0.000776 | 90 | 48 | 0.000784 | 91 | 76 | 0.02045099 | 64.93188 | 0.03043295 | -34.7214 | -0.04124925 | 81.56482 | 373.0564 | 3
120716-2 | 2.1 | 4 | S | 0.259 | 0.2 | 29.5 | 0.009096994 | 2.292443e-05 | 0.00048 | 65 | 90 | 0.000488 | 62 | 23 | 0.04895411 | 155.4293 | 0.2769072 | 0.000488 | 62 | 67 | 0.000496 | 54 | 105 | 0.02834524 | 89.99613 | 0.09283594 | -65.43317 | -0.1840713 | 95.3442 | 658.4867 | 5
| 2.2 | 4 | S | 0.259 | 0.2 | 29.5 | 0.009096994 | 2.292443e-05 | 0.0006 | 66 | 115 | 0.000608 | 66 | 60 | 0.04014599 | 127.4635 | 0.1862259 | 0.000616 | 64 | 57 | 0.000624 | 62 | 85 | 0.02049003 | 65.05584 | 0.04851109 | -62.40767 | -0.1377148 | 85.03727 | 447.1839 | 6
| 2.3 | 4 | S | 0.2775 | 0.2 | 38.75 | 0.0111889 | 2.819604e-05 | 0.000616 | 109 | 129 | 0.000624 | 113 | 77 | 0.03806834 | 120.867 | 0.2059555 | 0.000632 | 118 | 53 | 0.00064 | 123 | 68 | 0.01154116 | 36.64318 | 0.01892973 | -84.22378 | -0.1870258 | 82.266 | 397.5491 | 4
| 2.4 | 4 | S | 0.259 | 0.2 | 29.5 | 0.009096994 | 2.292443e-05 | 0.000648 | 78 | 142 | 0.000664 | 55 | 92 | 0.04017252 | 63.77387 | 0.04661805 | 0.00068 | 26 | 56 | 0.000688 | 11 | 74 | 0.01710274 | 54.30119 | 0.0337977 | -9.472686 | -0.01282035 | 58.96094 | 354.7961 | 3
| 2.5 | 4 | S | 0.2775 | 0.2 | 38.75 | 0.0111889 | 2.819604e-05 | 0.00068 | 99 | 112 | 0.000688 | 102 | 63 | 0.03583339 | 113.771 | 0.1824826 | 0.000696 | 105 | 59 | 0.000704 | 107 | 91 | 0.02340324 | 74.30529 | 0.07783906 | -39.46574 | -0.1046436 | 80.56665 | 446.6932 | 3
| 2.6 | 4 | S | 0.259 | 0.2 | 29.5 | 0.009096994 | 2.292443e-05 | 0.00072 | 94 | 135 | 0.000728 | 99 | 92 | 0.03159834 | 100.3247 | 0.1153677 | 0.000744 | 102 | 79 | 0.000752 | 101 | 109 | 0.02190997 | 69.56416 | 0.05546763 | -30.76056 | -0.05990011 | 69.2908 | 264.8633 | 4
| 2.7 | 4 | S | 0.259 | 0.2 | 29.5 | 0.009096994 | 2.292443e-05 | 0.000896 | 75 | 109 | 0.000904 | 71 | 74 | 0.02571374 | 81.64114 | 0.07639881 | 0.00092 | 65 | 78 | 0.000928 | 63 | 103 | 0.01830648 | 58.12306 | 0.03872268 | -23.51808 | -0.03767612 | 67.08136 | 217.2114 | 5
120716-3 | 3.1 | 4 | N | 0.222 | 0.2 | 11 | 0.005728719 | 1.443637e-05 | 0.000752 | 116 | 91 | 0.00076 | 116 | 47 | 0.03211679 | 101.9708 | 0.07505502 | 0.000768 | 113 | 67 | 0.000776 | 110 | 97 | 0.02200703 | 69.87231 | 0.03524019 | -32.09849 | -0.03981483 | 66.48697 | 177.5212 | 6
| 3.2 | 4 | N | 0.2405 | 0.2 | 20.25 | 0.007283563 | 1.835458e-05 | 0.000888 | 99 | 114 | 0.000896 | 99 | 75 | 0.02846715 | 90.38321 | 0.07497042 | 0.000912 | 104 | 65 | 0.00092 | 107 | 92 | 0.01982931 | 62.95806 | 0.03637618 | -27.42515 | -0.03859424 | 72.07089 | 181.4133 | 6
| 3.3 | 4 | N | 0.222 | 0.2 | 11 | 0.005728719 | 1.443637e-05 | 0.001072 | 94 | 129 | 0.00108 | 92 | 100 | 0.02121816 | 67.36767 | 0.03275904 | 0.001104 | 85 | 68 | 0.001112 | 82 | 91 | 0.01693053 | 53.75443 | 0.02085723 | -13.61323 | -0.0119018 | 54.77741 | 103.2249 | 4
| 3.4 | 4 | N | 0.2035 | 0.2 | 1.75 | 0.004412573 | 1.111968e-05 | 0.001168 | 87 | 121 | 0.001176 | 85 | 92 | 0.02121816 | 67.36767 | 0.0252328 | 0.001192 | 82 | 54 | 0.0012 | 82 | 75 | 0.01532847 | 48.66788 | 0.01316883 | -18.69979 | -0.01206397 | 56.24086 | 112.2694 | 4
| 3.5 | 4 | N | 0.222 | 0.2 | 11 | 0.005728719 | 1.443637e-05 | 0.001288 | 97 | 124 | 0.001296 | 94 | 99 | 0.01837909 | 58.35362 | 0.02457897 | 0.00132 | 85 | 57 | 0.001328 | 81 | 77 | 0.01488765 | 47.26828 | 0.01612753 | -11.08534 | -0.008451444 | 45.80634 | 93.01444 | 3
120716-4 | 4.1 | 4 | W | 0.2018 | 0.2 | 0.9 | 0.004302908 | 1.084333e-05 | 0.000896 | 104 | 124 | 0.000904 | 104 | 87 | 0.0270073 | 85.74818 | 0.03986414 | 0.00092 | 103 | 50 | 0.000928 | 100 | 75 | 0.01837909 | 58.35362 | 0.01846155 | -27.39456 | -0.02140259 | 55.2987 | 172.0016 | 5
| 4.2 | 4 | W | 0.2035 | 0.2 | 1.75 | 0.004412573 | 1.111968e-05 | 0.000984 | 101 | 123 | 0.000992 | 98 | 98 | 0.01837909 | 58.35362 | 0.01893207 | 0.001016 | 89 | 57 | 0.001024 | 84 | 79 | 0.0164679 | 52.28559 | 0.0151994 | -6.068024 | -0.003732663 | 62.65448 | 190.179 | 7
| 4.3 | 4 | W | 0.222 | 0.2 | 11 | 0.005728719 | 1.443637e-05 | 0.00108 | 111 | 126 | 0.001088 | 111 | 94 | 0.02335766 | 74.16058 | 0.03969853 | 0.001104 | 113 | 47 | 0.001112 | 110 | 70 | 0.01693053 | 53.75443 | 0.02085723 | -20.40615 | -0.01884129 | 57.2062 | 193.3734 | 8
| 4.4 | 4 | W | 0.2035 | 0.2 | 1.75 | 0.004412573 | 1.111968e-05 | 0.001344 | 86 | 137 | 0.001352 | 85 | 112 | 0.01826277 | 57.98429 | 0.01869317 | 0.001384 | 84 | 57 | 0.001392 | 84 | 77 | 0.01459854 | 46.35036 | 0.01194452 | -11.63392 | -0.006748654 | 48.13182 | 111.3095 | 3
120716-5 | 5.1 | 4 | SW | 0.444 | 0.425 | 4.470588 | 0.04582975 | 0.000115491 | 0.00084 | 47 | 107 | 0.000848 | 45 | 66 | 0.02996259 | 95.13123 | 0.5225939 | 0.000856 | 43 | 36 | 0.000864 | 41 | 63 | 0.01976202 | 62.74443 | 0.2273361 | -32.3868 | -0.2952578 | 146.4463 | 877.1494 | 9
| 5.2 | 4 | SW | 0.444 | 0.425 | 4.470588 | 0.04582975 | 0.000115491 | 0.001256 | 69 | 133 | 0.001264 | 67 | 107 | 0.01903417 | 60.43348 | 0.2108984 | 0.001296 | 56 | 48 | 0.001304 | 54 | 68 | 0.01467135 | 46.58154 | 0.1252985 | -13.85194 | -0.08559994 | 122.1154 | 547.6701 | 3
120716-6 | 6.1 | 4 | NW | 0.444 | 0.425 | 4.470588 | 0.04582975 | 0.000115491 | 0.001176 | 83 | 117 | 0.001184 | 82 | 90 | 0.01972154 | 62.61589 | 0.2264057 | 0.0012 | 78 | 44 | 0.001208 | 77 | 63 | 0.01388781 | 44.09379 | 0.1122724 | -18.5221 | -0.1141333 | 119.259 | 441.1174 | 10
120716-7 | 7.1 | 4 | E | 0.4625 | 0.425 | 8.823529 | 0.05180049 | 0.0001305372 | 0.00084 | 68 | 106 | 0.000848 | 70 | 68 | 0.02777562 | 88.18758 | 0.5075973 | 0.000856 | 71 | 61 | 0.000864 | 71 | 88 | 0.01970803 | 62.57299 | 0.2555514 | -25.61459 | -0.2520459 | 150.7017 | 683.8918 | 8
120716-8 | 8.1 | 4 | NE | 0.4642 | 0.425 | 9.223529 | 0.05237379 | 0.000131982 | 0.000768 | 73 | 113 | 0.000776 | 72 | 68 | 0.03285482 | 104.3141 | 0.7180759 | 0.000784 | 69 | 72 | 0.000792 | 66 | 102 | 0.02200703 | 69.87231 | 0.3221772 | -34.44176 | -0.3958987 | 148.7445 | 675.0102 | 8
120716-9 | 9.1 | 4 | SE | 0.4238 | 0.425 | 0.2823529 | 0.03985488 | 0.0001004343 | 0.00136 | 107 | 105 | 0.001368 | 108 | 80 | 0.01826277 | 57.98429 | 0.168839 | 0.001384 | 110 | 77 | 0.001392 | 110 | 96 | 0.01386861 | 44.03285 | 0.0973656 | -13.95144 | -0.07147336 | 120.781 | 326.7386 | 5
120716-10 | 10.1 | 5 | C | 0.444 | 0.425 | 4.470588 | 0.04582975 | 0.000115491 | 0.001224 | 91 | 131 | 0.001232 | 85 | 104 | 0.02018878 | 64.09939 | 0.2372607 | 0.001248 | 75 | 59 | 0.001256 | 71 | 78 | 0.01417262 | 44.99806 | 0.1169246 | -19.10132 | -0.1203362 | 114.5415 | 484.9591 | 5
| 10.2 | 5 | C | 0.444 | 0.425 | 4.470588 | 0.04582975 | 0.000115491 | 0.001448 | 104 | 120 | 0.001456 | 102 | 97 | 0.01685167 | 53.50406 | 0.1653071 | 0.00148 | 98 | 82 | 0.001488 | 96 | 100 | 0.01321954 | 41.97204 | 0.1017275 | -11.53202 | -0.06357967 | 111.592 | 388.8585 | 4
120716-11 | 11.1 | 5 | S | 0.6297 | 0.67 | 6.014925 | 0.1307374 | 0.0003294581 | 0.001696 | 87 | 130 | 0.001704 | 87 | 110 | 0.01459854 | 46.35036 | 0.3538967 | 0.001728 | 86 | 59 | 0.001736 | 86 | 75 | 0.01167883 | 37.08029 | 0.2264939 | -9.270073 | -0.1274028 | 150.4927 | 427.4343 | 10
120716-12 | 12.1 | 5 | N | 0.7225 | 0.67 | 7.835821 | 0.197475 | 0.0004976371 | 0.001 | 93 | 139 | 0.001008 | 93 | 104 | 0.02554745 | 81.11314 | 1.637062 | 0.001024 | 91 | 76 | 0.001032 | 88 | 100 | 0.01765458 | 56.05329 | 0.7817806 | -25.05985 | -0.8552814 | 222.2408 | 1225.243 | 8
120716-13 | 13.1 | 5 | W | 0.7225 | 0.67 | 7.835821 | 0.197475 | 0.0004976371 | 0.00136 | 84 | 133 | 0.001368 | 85 | 109 | 0.01753345 | 55.6687 | 0.7710896 | 0.001392 | 84 | 66 | 0.0014 | 84 | 85 | 0.01386861 | 44.03285 | 0.4824322 | -11.63585 | -0.2886575 | 185.5558 | 739.0323 | 9
120716-14 | 14.1 | 5 | NW | 0.7225 | 0.67 | 7.835821 | 0.197475 | 0.0004976371 | 0.00112 | 100 | 128 | 0.001128 | 99 | 97 | 0.02263951 | 71.88044 | 1.285595 | 0.001144 | 96 | 65 | 0.001152 | 94 | 87 | 0.01612461 | 51.19565 | 0.6521521 | -20.68478 | -0.6334428 | 211.3648 | 1063.648 | 9
120716-15 | 15.1 | 5 | SW | 0.331 | 0.3 | 10.33333 | 0.01898815 | 4.785013e-05 | 0.000848 | 70 | 108 | 0.000856 | 68 | 68 | 0.02923355 | 92.81653 | 0.2061123 | 0.000864 | 66 | 46 | 0.000872 | 63 | 74 | 0.02055493 | 65.26191 | 0.1018996 | -27.55463 | -0.1042126 | 101.7735 | 535.8712 | 0
| 15.2 | 5 | SW | 0.3515 | 0.3 | 17.16667 | 0.02273917 | 5.730271e-05 | 0.00096 | 80 | 137 | 0.000968 | 77 | 101 | 0.02636846 | 83.71985 | 0.2008177 | 0.000984 | 72 | 45 | 0.000992 | 68 | 63 | 0.01345919 | 42.73293 | 0.05232032 | -40.98692 | -0.1484974 | 99.60706 | 0 | 0
| 15.3 | 5 | SW | 0.3145 | 0.3 | 4.833333 | 0.01628773 | 4.104508e-05 | 0.001032 | 92 | 122 | 0.00104 | 90 | 89 | 0.02413179 | 76.61843 | 0.1204752 | 0.001056 | 84 | 51 | 0.001064 | 78 | 73 | 0.0166449 | 52.84755 | 0.05731665 | -23.77088 | -0.06315854 | 90.66144 | 0 | 0
120716-16 | 16.1 | 5 | E | 0.333 | 0.3 | 11 | 0.01933443 | 4.872276e-05 | 0.000632 | 109 | 94 | 0.00064 | 111 | 28 | 0.0481973 | 153.0264 | 0.5704725 | 0.00064 | 110 | 53 | 0.000648 | 111 | 88 | 0.02555787 | 81.14624 | 0.1604127 | -71.88018 | -0.4100598 | 126.203 | 757.2798 | 8
| 16.2 | 5 | E | 0.3515 | 0.3 | 17.16667 | 0.02273917 | 5.730271e-05 | 0.000648 | 78 | 107 | 0.000656 | 77 | 55 | 0.03796322 | 120.5332 | 0.4162543 | 0.000664 | 75 | 72 | 0.000672 | 73 | 106 | 0.02486042 | 78.93183 | 0.1785046 | -41.6014 | -0.2377497 | 128.402 | 863.8284 | 6
| 16.3 | 5 | E | 0.3515 | 0.3 | 17.16667 | 0.02273917 | 5.730271e-05 | 0.000664 | 61 | 122 | 0.000672 | 58 | 71 | 0.03729063 | 118.3977 | 0.4016354 | 0.00068 | 54 | 67 | 0.000688 | 51 | 58 | 0.006924696 | 21.98591 | 0.0138495 | -96.41183 | -0.3877859 | 126.6634 | 876.7088 | 9
| 16.4 | 5 | E | 0.3515 | 0.3 | 17.16667 | 0.02273917 | 5.730271e-05 | 0.00068 | 68 | 95 | 0.000688 | 63 | 57 | 0.0279763 | 88.82476 | 0.2260546 | 0.000696 | 57 | 78 | 0.000704 | 49 | 109 | 0.02336907 | 74.19679 | 0.1577304 | -14.62798 | -0.06832418 | 111.8712 | 506.5896 | 7
| 16.5 | 5 | E | 0.3145 | 0.3 | 4.833333 | 0.01628773 | 4.104508e-05 | 0.000712 | 59 | 111 | 0.00072 | 56 | 62 | 0.03583339 | 113.771 | 0.2656406 | 0.000728 | 50 | 66 | 0.000736 | 42 | 96 | 0.02266303 | 71.95512 | 0.1062562 | -41.81591 | -0.1593844 | 115.5481 | 679.6098 | 7
| 16.6 | 5 | E | 0.296 | 0.3 | 1.333333 | 0.01357919 | 3.421955e-05 | 0.000752 | 82 | 115 | 0.00076 | 81 | 80 | 0.02555787 | 81.14624 | 0.1126629 | 0.000768 | 80 | 61 | 0.000776 | 80 | 91 | 0.02189781 | 69.52555 | 0.08270526 | -11.62069 | -0.02995768 | 103.8949 | 540.2849 | 5
| 16.7 | 5 | E | 0.333 | 0.3 | 11 | 0.01933443 | 4.872276e-05 | 0.000976 | 97 | 127 | 0.000984 | 99 | 93 | 0.02486042 | 78.93183 | 0.1517771 | 0.001 | 106 | 66 | 0.001008 | 110 | 90 | 0.01775989 | 56.38765 | 0.07745865 | -22.54417 | -0.07431843 | 94.63362 | 653.8859 | 5
Note on I2: Density is 2.52 g/cm^3, which is 0.00525 g/mm^3. Assumptions: 20 degrees C Homogeneous material
Note on J2: 1st frame particle appears
Note on K2: X coordinates from Start Frame (pre-impact)
Note on L2: Y coordinate from Start Frame (pre-impact)
Note on M2: Last frame before impact
Note on N2: X coordinate from End Frame (pre-impact)
Note on O2: Y coordinate from End Frame (pre-impact)

## Damage
Shot | Sample | Location | Pit Area | Pit Diameter | Lateral Crack Area | Lateral Crack Diameter | No. Radial Cracks
1.1 | 4 | C | 6763 | 92.79504 | 310936.7 | 629.2034 | 5
1.2 | 4 | C | 6765.372 | 92.81131 | 428124.4 | 738.3122 | NA
1.3 | 4 | C | 4649.711 | 76.94281 | 155958.4 | 445.6146 | 2
1.4 | 4 | C | 4829.02 | 78.41237 | 53517.69 | 261.038 | 5
1.5 | 4 | C | 5225.113 | 81.56482 | 109304.7 | 373.0564 | 3
2.1 | 4 | S | 7139.675 | 95.3442 | 340552.4 | 658.4867 | 5
2.2 | 4 | S | 5679.479 | 85.03727 | 157058.8 | 447.1839 | 6
2.3 | 4 | S | 5315.335 | 82.266 | 124128.5 | 397.5491 | 4
2.4 | 4 | S | 2730.352 | 58.96094 | 98866.16 | 354.7961 | 3
2.5 | 4 | S | 5098.008 | 80.56665 | 156714.3 | 446.6932 | 3
2.6 | 4 | S | 3770.865 | 69.2908 | 55097.71 | 264.8633 | 4
2.7 | 4 | S | 3534.22 | 67.08136 | 37055.7 | 217.2114 | 5
3.1 | 4 | N | 3471.866 | 66.48697 | 24750.86 | 177.5212 | 6
3.2 | 4 | N | 4079.526 | 72.07089 | 25848.07 | 181.4133 | 6
3.3 | 4 | N | 2356.638 | 54.77741 | 8368.72 | 103.2249 | 4
3.4 | 4 | N | 2484.241 | 56.24086 | 9899.491 | 112.2694 | 4
3.5 | 4 | N | 1647.939 | 45.80634 | 6795.019 | 93.01444 | 3
4.1 | 4 | W | 2401.705 | 55.2987 | 23235.64 | 172.0016 | 5
4.2 | 4 | W | 3083.146 | 62.65448 | 28406.33 | 190.179 | 7
4.3 | 4 | W | 2570.254 | 57.2062 | 29368.61 | 193.3734 | 8
4.4 | 4 | W | 1819.51 | 48.13182 | 9730.937 | 111.3095 | 3
5.1 | 4 | SW | 16844.05 | 146.4463 | 604278.4 | 877.1494 | 9
5.2 | 4 | SW | 11711.99 | 122.1154 | 235574.3 | 547.6701 | 3
6.1 | 4 | NW | 11170.488 | 119.259 | 152826.368 | 441.1174 | 10
7.1 | 4 | E | 17837.17 | 150.7017 | 367337 | 683.8918 | 8
8.1 | 4 | NE | 17376.88 | 148.7445 | 357857.9 | 675.0102 | 8
9.1 | 4 | SE | 11457.43 | 120.781 | 83847.63 | 326.7386 | 5
10.1 | 5 | C | 10304.23 | 114.5415 | 184714.1 | 484.9591 | 5
10.2 | 5 | C | 9780.385 | 111.592 | 118760.8 | 388.8585 | 4
11.1 | 5 | S | 17787.73 | 150.4927 | 143492.3 | 427.4343 | 10
12.1 | 5 | N | 38791.59 | 222.2408 | 1179056 | 1225.243 | 8
13.1 | 5 | W | 27042 | 185.5558 | 428959.9 | 739.0323 | 9
14.1 | 5 | NW | 35087.72 | 211.3648 | 888558.6 | 1063.648 | 9
15.1 | 5 | SW | 8135.033 | 101.7735 | 225533.3 | 535.8712 | 0
15.2 | 5 | SW | 7792.38 | 99.60706 | 0 | 0 | 0
15.3 | 5 | SW | 6455.578 | 90.66144 | 0 | 0 | 0
16.1 | 5 | E | 12509.19 | 126.203 | 450404.4 | 757.2798 | 8
16.2 | 5 | E | 12948.911 | 128.402 | 586063.7 | 863.8284 | 6
16.3 | 5 | E | 12600.622 | 126.6634 | 603671.4 | 876.7088 | 9
16.4 | 5 | E | 9829.39 | 111.8712 | 201559.1 | 506.5896 | 7
16.5 | 5 | E | 10486.144 | 115.5481 | 362751.4 | 679.6098 | 7
16.6 | 5 | E | 8477.708 | 103.8949 | 229263.8 | 540.2849 | 5
16.7 | 5 | E | 7033.651 | 94.63362 | 335810.2 | 653.8859 | 5

## Radial Cracks
Shot | Sample | Location | Number of Cracks | Crack Length | Average Crack Length | Total Crack Length
1.1 | 4 | C | 5 | N/A | N/A | N/A
1.2 | 4 | C | NA | N/A | N/A | N/A
1.3 | 4 | C | 2 | N/A | N/A | N/A
1.4 | 4 | C | 5 | 64.683 | 95.9256 | 479.628
45.027
133.338
120.72
115.86
1.5 | 4 | C | 3 | 155.558 | 123.7293 | 371.188
84.162
131.468
2.1 | 4 | S | 5 | 224.776 | 219.1986 | 1095.993
199.105
207.024
212.126
252.962
2.2 | 4 | S | 6 | 110.575 | 163.6297 | 981.778
167.547
166.904
115.422
233.915
187.415
2.3 | 4 | S | 4 | 164.999 | 132.086 | 528.344
106.433
118.752
138.16
2.4 | 4 | S | 3 | 72.384 | 87.02533 | 261.076
118.39
70.302
2.5 | 4 | S | 3 | 68.719 | 137.2287 | 411.686
145.965
197.002
2.6 | 4 | S | 4 | 60.396 | 83.0875 | 332.35
128.503
72.677
70.774
2.7 | 4 | S | 5 | 73.139 | 61.1316 | 305.658
52.881
77.108
51.064
51.466
3.1 | 4 | N | 6 | 89.722 | 82.03733 | 492.224
50.141
100.036
78.528
115.355
58.442
3.2 | 4 | N | 6 | 63.132 | 65.91467 | 395.488
14.74
55.528
85.648
105.416
71.024
3.3 | 4 | N | 4 | 29.572 | 55.3015 | 221.206
56.508
61.603
73.523
3.4 | 4 | N | 4 | 46.182 | 60.0765 | 240.306
94.558
45.529
54.037
3.5 | 4 | N | 3 | 45.177 | 39.96833 | 119.905
38.778
35.95
4.1 | 4 | W | 5 | 56.442 | 61.2836 | 306.418
67.09
61.69
67.422
53.774
4.2 | 4 | W | 7 | 74.622 | 53.613 | 375.291
42.423
36.304
82.593
35.764
61.333
42.252
4.3 | 4 | W | 8 | 28.143 | 58.05425 | 464.434
38.972
80.098
67.727
56.454
31.91
97.363
63.767
4.4 | 4 | W | 3 | 38.928 | 32.524 | 97.572
32.232
26.412
5.1 | 4 | SW | 9 | 360.585 | 253.6796 | 2283.116
280.034
361.099
242.734
340.736
167.122
141.878
266.286
122.642
5.2 | 4 | SW | 3 | 146.262 | 155.721 | 467.163
211.921
108.98
6.1 | 4 | NW | 10 | 163.071 | 112.5285 | 1125.285
50.313
167.263
50.451
117.406
69.564
153.259
174.062
95.275
84.621
7.1 | 4 | E | 8 | 70.447 | 164.254375 | 1314.035
54.589
257.896
226.493
121.746
358.429
148.866
75.569
8.1 | 4 | NE | 8 | 69.532 | 162.12125 | 1296.97
53.88
254.547
223.551
120.165
353.774
146.933
74.588
9.1 | 4 | SE | 5 | 92.609 | 160.6622 | 803.311
149.621
153.467
207.8
199.814
10.1 | 5 | C | 5 | 196.407 | 169.768 | 848.84
166.363
121.526
168.197
196.347
10.2 | 5 | C | 4 | 173.461 | 157.05125 | 628.205
138.131
218.858
97.755
11.1 | 5 | S | 10 | 205.468 | 126.9738 | 1269.738
179.157
206.017
188.6
99.01
68.651
86.511
74.194
83.856
78.274
12.1 | 5 | N | 8 | 242.448 | 444.46175 | 3555.694
537.732
527.643
458.467
406.36
462.19
367.51
553.344
13.1 | 5 | W | 9 | 347.406 | 250.1697 | 2251.527
99.038
202.798
314.481
321.645
165.773
165.696
332.282
302.408
14.1 | 5 | NW | 9 | 444.877 | 302.6093 | 2723.484
391.578
366.451
356.68
147.448
509.486
118.127
288.555
100.282
15.1 | 5 | SW | 0 |  | N/A | N/A
15.2 | 5 | SW | 0 |  | N/A | N/A
15.3 | 5 | SW | 0 |  | N/A | N/A
16.1 | 5 | E | 8 | 368.075 | 214.145625 | 1713.165
182.899
358.489
60.695
151.19
147.152
196.348
248.317
16.2 | 5 | E | 6 | 328.836 | 244.9622 | 1469.773
88.356
316.998
124.342
300.173
311.068
16.3 | 5 | E | 9 | 256.906 | 191.2366 | 1721.129
159.697
165.341
293.167
75.236
211.466
251.853
214.795
92.668
16.4 | 5 | E | 7 | 72.615 | 158.1089 | 1106.762
244.46
126.798
189.378
156.169
231.657
85.685
16.5 | 5 | E | 7 | 198.507 | 108.5774 | 760.042
74.143
133.513
88.019
98.568
67.996
99.296
16.6 | 5 | E | 5 | 66.816 | 83.7646 | 418.823
107.905
101.001
50.216
92.885
16.7 | 5 | E | 5 | 227.27 | 94.3968 | 471.984
54.715
51.456
77.555
60.988

## Analysis 1
200 um | 425 um | 670 um | 300 um
Shot | D Actual (mm) | Velocity (m/s) | K.E. (milliJoules) | Velocity (m/s) | K.E. (milliJoules) | Delta K.E. | Change in K.E. | Pit Diameter | Lateral Crack Radius | Lateral Crack Diameter | Number of Lateral Cracks | Average Crack Length | Total Crack Length
1.1 | 0.2 | 171.559 | 0.2124491 | 90.50198 | 0.05912134 | -0.1533278 | 0.1533278 | 92.79504 | 629.2034 | 629.2034 | 5 | N/A | N/A
1.2 | 0.2 | 144.3574 | 0.2388617 | 76.79348 | 0.0675954 | -0.1712663 | 0.1712663 | 92.81131 | 738.3122 | 738.3122 | NA | N/A | N/A
1.3 | 0.2 | 113.5584 | 0.1183458 | 75.06041 | 0.05170544 | -0.06664037 | 0.06664037 | 76.94281 | 445.6146 | 445.6146 | 2 | N/A | N/A
1.4 | 0.2 | 108.948 | 0.1360527 | 69.87231 | 0.05596012 | -0.08009254 | 0.08009254 | 78.41237 | 261.038 | 261.038 | 5 | 95.9256 | 479.628
1.5 | 0.2 | 99.65328 | 0.0716822 | 64.93188 | 0.03043295 | -0.04124925 | 0.04124925 | 81.56482 | 373.0564 | 373.0564 | 3 | 123.7293 | 371.188
2.1 | 0.2 | 155.4293 | 0.2769072 | 89.99613 | 0.09283594 | -0.1840713 | 0.1840713 | 95.3442 | 658.4867 | 658.4867 | 5 | 219.1986 | 1095.993
2.2 | 0.2 | 127.4635 | 0.1862259 | 65.05584 | 0.04851109 | -0.1377148 | 0.1377148 | 85.03727 | 447.1839 | 447.1839 | 6 | 163.6297 | 981.778
2.3 | 0.2 | 120.867 | 0.2059555 | 36.64318 | 0.01892973 | -0.1870258 | 0.1870258 | 82.266 | 397.5491 | 397.5491 | 4 | 132.086 | 528.344
2.4 | 0.2 | 63.77387 | 0.04661805 | 54.30119 | 0.0337977 | -0.01282035 | 0.01282035 | 58.96094 | 354.7961 | 354.7961 | 3 | 87.02533 | 261.076
2.5 | 0.2 | 113.771 | 0.1824826 | 74.30529 | 0.07783906 | -0.1046436 | 0.1046436 | 80.56665 | 446.6932 | 446.6932 | 3 | 137.2287 | 411.686
2.6 | 0.2 | 100.3247 | 0.1153677 | 69.56416 | 0.05546763 | -0.05990011 | 0.05990011 | 69.2908 | 264.8633 | 264.8633 | 4 | 83.0875 | 332.35
2.7 | 0.2 | 81.64114 | 0.07639881 | 58.12306 | 0.03872268 | -0.03767612 | 0.03767612 | 67.08136 | 217.2114 | 217.2114 | 5 | 61.1316 | 305.658
3.1 | 0.2 | 101.9708 | 0.07505502 | 69.87231 | 0.03524019 | -0.03981483 | 0.03981483 | 66.48697 | 177.5212 | 177.5212 | 6 | 82.03733 | 492.224
3.2 | 0.2 | 90.38321 | 0.07497042 | 62.95806 | 0.03637618 | -0.03859424 | 0.03859424 | 72.07089 | 181.4133 | 181.4133 | 6 | 65.91467 | 395.488
3.3 | 0.2 | 67.36767 | 0.03275904 | 53.75443 | 0.02085723 | -0.0119018 | 0.0119018 | 54.77741 | 103.2249 | 103.2249 | 4 | 55.3015 | 221.206
3.4 | 0.2 | 67.36767 | 0.0252328 | 48.66788 | 0.01316883 | -0.01206397 | 0.01206397 | 56.24086 | 112.2694 | 112.2694 | 4 | 60.0765 | 240.306
3.5 | 0.2 | 58.35362 | 0.02457897 | 47.26828 | 0.01612753 | -0.008451444 | 0.008451444 | 45.80634 | 93.01444 | 93.01444 | 3 | 39.96833 | 119.905
4.1 | 0.2 | 85.74818 | 0.03986414 | 58.35362 | 0.01846155 | -0.02140259 | 0.02140259 | 55.2987 | 172.0016 | 172.0016 | 5 | 61.2836 | 306.418
4.2 | 0.2 | 58.35362 | 0.01893207 | 52.28559 | 0.0151994 | -0.003732663 | 0.003732663 | 62.65448 | 190.179 | 190.179 | 7 | 53.613 | 375.291
4.3 | 0.2 | 74.16058 | 0.03969853 | 53.75443 | 0.02085723 | -0.01884129 | 0.01884129 | 57.2062 | 193.3734 | 193.3734 | 8 | 58.05425 | 464.434
4.4 | 0.2 | 57.98429 | 0.01869317 | 46.35036 | 0.01194452 | -0.006748654 | 0.006748654 | 48.13182 | 111.3095 | 111.3095 | 3 | 32.524 | 97.572
5.1 | 0.425 | 95.13123 | 0.5225939 | 62.74443 | 0.2273361 | -0.2952578 | 0.2952578 | 146.4463 | 877.1494 | 877.1494 | 9 | 253.6796 | 2283.116
5.2 | 0.425 | 60.43348 | 0.2108984 | 46.58154 | 0.1252985 | -0.08559994 | 0.08559994 | 122.1154 | 547.6701 | 547.6701 | 3 | 155.721 | 467.163
6.1 | 0.425 | 62.61589 | 0.2264057 | 44.09379 | 0.1122724 | -0.1141333 | 0.1141333 | 119.259 | 441.1174 | 441.1174 | 10 | 112.5285 | 1125.285
7.1 | 0.425 | 88.18758 | 0.5075973 | 62.57299 | 0.2555514 | -0.2520459 | 0.2520459 | 150.7017 | 683.8918 | 683.8918 | 8 | 164.254375 | 1314.035
8.1 | 0.425 | 104.3141 | 0.7180759 | 69.87231 | 0.3221772 | -0.3958987 | 0.3958987 | 148.7445 | 675.0102 | 675.0102 | 8 | 162.12125 | 1296.97
9.1 | 0.425 | 57.98429 | 0.168839 | 44.03285 | 0.0973656 | -0.07147336 | 0.07147336 | 120.781 | 326.7386 | 326.7386 | 5 | 160.6622 | 803.311
10.1 | 0.425 | 64.09939 | 0.2372607 | 44.99806 | 0.1169246 | -0.1203362 | 0.1203362 | 114.5415 | 484.9591 | 484.9591 | 5 | 169.768 | 848.84
10.2 | 0.425 | 53.50406 | 0.1653071 | 41.97204 | 0.1017275 | -0.06357967 | 0.06357967 | 111.592 | 388.8585 | 388.8585 | 4 | 157.05125 | 628.205
11.1 | 0.67 | 46.35036 | 0.3538967 | 37.08029 | 0.2264939 | -0.1274028 | 0.1274028 | 150.4927 | 427.4343 | 427.4343 | 10 | 126.9738 | 1269.738
12.1 | 0.67 | 81.11314 | 1.637062 | 56.05329 | 0.7817806 | -0.8552814 | 0.8552814 | 222.2408 | 1225.243 | 1225.243 | 8 | 444.46175 | 3555.694
13.1 | 0.67 | 55.6687 | 0.7710896 | 44.03285 | 0.4824322 | -0.2886575 | 0.2886575 | 185.5558 | 739.0323 | 739.0323 | 9 | 250.1697 | 2251.527
14.1 | 0.67 | 71.88044 | 1.285595 | 51.19565 | 0.6521521 | -0.6334428 | 0.6334428 | 211.3648 | 1063.648 | 1063.648 | 9 | 302.6093 | 2723.484
15.1 | 0.3 | 92.81653 | 0.2061123 | 65.26191 | 0.1018996 | -0.1042126 | 0.1042126 | 101.7735 | 535.8712 | 535.8712 | 0 | N/A | N/A
15.2 | 0.3 | 83.71985 | 0.2008177 | 42.73293 | 0.05232032 | -0.1484974 | 0.1484974 | 99.60706 | 0 | 0 | 0 | N/A | N/A
15.3 | 0.3 | 76.61843 | 0.1204752 | 52.84755 | 0.05731665 | -0.06315854 | 0.06315854 | 90.66144 | 0 | 0 | 0 | N/A | N/A
16.1 | 0.3 | 153.0264 | 0.5704725 | 81.14624 | 0.1604127 | -0.4100598 | 0.4100598 | 126.203 | 757.2798 | 757.2798 | 8 | 214.145625 | 1713.165
16.2 | 0.3 | 120.5332 | 0.4162543 | 78.93183 | 0.1785046 | -0.2377497 | 0.2377497 | 128.402 | 863.8284 | 863.8284 | 6 | 244.9622 | 1469.773
16.3 | 0.3 | 118.3977 | 0.4016354 | 21.98591 | 0.0138495 | -0.3877859 | 0.3877859 | 126.6634 | 876.7088 | 876.7088 | 9 | 191.2366 | 1721.129
16.4 | 0.3 | 88.82476 | 0.2260546 | 74.19679 | 0.1577304 | -0.06832418 | 0.06832418 | 111.8712 | 506.5896 | 506.5896 | 7 | 158.1089 | 1106.762
16.5 | 0.3 | 113.771 | 0.2656406 | 71.95512 | 0.1062562 | -0.1593844 | 0.1593844 | 115.5481 | 679.6098 | 679.6098 | 7 | 108.5774 | 760.042
16.6 | 0.3 | 81.14624 | 0.1126629 | 69.52555 | 0.08270526 | -0.02995768 | 0.02995768 | 103.8949 | 540.2849 | 540.2849 | 5 | 83.7646 | 418.823
16.7 | 0.3 | 78.93183 | 0.1517771 | 56.38765 | 0.07745865 | -0.07431843 | 0.07431843 | 94.63362 | 653.8859 | 653.8859 | 5 | 94.3968 | 471.984